## Sheet1
| MX | M | X | n | a | Energy | r_MM | d_MM | r_MX | d_MX | m.MX | V.MX | rho | E_form | E_coh | E_pa | e_M | e_X | Z.M | N_V.M | g_P.M | p_P.M | m.M | Xe.M | EA.M | IE1.M | IE2.M | E_chem.M | E_atom.M | Z.X | N_V.X | g_P.X | p_P.X | m.X | Xe.X | EA.X | IE1.X | IE2.X | E_chem.X | E_atom.X | Synt
0 | Sc2C1 | Sc | C | 1 | 3.321541 | -21.84519143 | 3.086602 | 2.418588 | 2.267143 | 1.209294 | 101.923 | 23.1085 | 4.410628 | -0.04173981 | -5.183246 | -7.28173 | 9.77741305 | 6.435799 | 21 | 3 | 3 | 4 | 44.956 | 1.36 | 0.188 | 633.1 | 1235 | -6.2473305 | -2.456687 | 6 | 4 | 14 | 2 | 12.011 | 2.55 | 1.2621226 | 1086.5 | 2352.6 | -9.225311 | -1.382078 | 0
1 | Sc2N1 | Sc | N | 1 | 3.201937 | -23.15715903 | 3.053039 | 2.429728 | 2.212094 | 1.214864 | 103.919 | 21.57317 | 4.817049 | -2.512104 | -5.04063201 | -7.71905301 | 9.92942305 | 7.1328396 | 21 | 3 | 3 | 4 | 44.956 | 1.36 | 0.188 | 633.1 | 1235 | -6.2473305 | -2.456687 | 7 | 5 | 15 | 2 | 14.007 | 3.04 | -0.000725 | 1402.3 | 2856 | -3.1261865 | -3.121889 | 0
2 | Ti2C1 | Ti | C | 1 | 2.983322 | -24.76110511 | 2.892373 | 2.288274 | 2.106815 | 1.144137 | 107.745 | 17.63758 | 6.108831 | -0.003162037 | -6.046851 | -8.253702 | 3.036839 | 5.9188231 | 22 | 4 | 4 | 4 | 47.867 | 1.54 | 0.085 | 658.8 | 1309.8 | -7.763154 | -2.619237 | 6 | 4 | 14 | 2 | 12.011 | 2.55 | 1.2621226 | 1086.5 | 2352.6 | -9.225311 | -1.382078 | 1
3 | Ti2N1 | Ti | N | 1 | 3.064125 | -25.50972757 | 2.877465 | 2.305009 | 2.072439 | 1.152505 | 109.741 | 18.74201 | 5.855348 | -2.285744 | -5.716455 | -8.503243 | 3.1325124 | 6.728258 | 22 | 4 | 4 | 4 | 47.867 | 1.54 | 0.085 | 658.8 | 1309.8 | -7.763154 | -2.619237 | 7 | 5 | 15 | 2 | 14.007 | 3.04 | -0.000725 | 1402.3 | 2856 | -3.1261865 | -3.121889 | 0
4 | V2C1 | V | C | 1 | 2.825078 | -26.04012479 | 2.814922 | 2.277082 | 3.500149 | 1.138541 | 113.895 | 15.73875 | 7.236597 | 0.35933007 | -5.73905493 | -8.680042 | 4.2382655 | 6.5176693 | 23 | 5 | 5 | 4 | 50.942 | 1.63 | 0.52766 | 650.9 | 1414 | -8.946402 | -3.720441 | 6 | 4 | 14 | 2 | 12.011 | 2.55 | 1.2621226 | 1086.5 | 2352.6 | -9.225311 | -1.382078 | 1
5 | V2N1 | V | N | 1 | 2.866365 | -26.25429331 | 2.817856 | 2.297828 | 1.994676 | 1.148914 | 115.891 | 16.34975 | 7.088242 | -1.745101 | -5.230507 | -8.751431 | 4.20109665 | 5.5915908 | 23 | 5 | 5 | 4 | 50.942 | 1.63 | 0.52766 | 650.9 | 1414 | -8.946402 | -3.720441 | 7 | 5 | 15 | 2 | 14.007 | 3.04 | -0.000725 | 1402.3 | 2856 | -3.1261865 | -3.121889 | 0
6 | Cr2C1 | Cr | C | 1 | 2.980596 | -25.68163681 | 2.506296 | 1.822062 | 1.94644 | 0.9110312 | 116.003 | 14.01845 | 8.275021 | 0.84040473 | -4.408358 | -8.560546 | 5.22728285 | 5.538684 | 24 | 6 | 6 | 4 | 51.996 | 1.66 | 0.67584 | 652.9 | 1590.6 | -9.48877 | -5.537243 | 6 | 4 | 14 | 2 | 12.011 | 2.55 | 1.2621226 | 1086.5 | 2352.6 | -9.225311 | -1.382078 | 0
7 | Cr2N1 | Cr | N | 1 | 2.737511 | -25.71183724 | 2.732531 | 2.228797 | 1.945496 | 1.114399 | 117.999 | 14.46482 | 8.157656 | -1.20270358 | -3.838487 | -8.570612 | 5.30554785 | 6.3836537 | 24 | 6 | 6 | 4 | 51.996 | 1.66 | 0.67584 | 652.9 | 1590.6 | -9.48877 | -5.537243 | 7 | 5 | 15 | 2 | 14.007 | 3.04 | -0.000725 | 1402.3 | 2856 | -3.1261865 | -3.121889 | 0
8 | Mn2C1 | Mn | C | 1 | 2.876699 | -24.63683343 | 2.649615 | 2.103469 | 1.932181 | 1.051734 | 121.887 | 15.07494 | 8.085407 | 0.79426569 | -4.254447 | -8.21227781 | 6.30331975 | 6.387598 | 25 | 7 | 7 | 4 | 54.938 | 1.55 | -0.52 | 717.3 | 1509 | -8.89715975 | -5.245707 | 6 | 4 | 14 | 2 | 12.011 | 2.55 | 1.2621226 | 1086.5 | 2352.6 | -9.225311 | -1.382078 | 0
9 | Mn2N1 | Mn | N | 1 | 2.790732 | -25.06071264 | 2.6435 | 2.056606 | 1.953426 | 1.028303 | 123.883 | 13.87132 | 8.930871 | -1.38006888 | -3.815803 | -8.35357088 | 6.4031602 | 5.1880711 | 25 | 7 | 7 | 4 | 54.938 | 1.55 | -0.52 | 717.3 | 1509 | -8.89715975 | -5.245707 | 7 | 5 | 15 | 2 | 14.007 | 3.04 | -0.000725 | 1402.3 | 2856 | -3.1261865 | -3.121889 | 0
10 | Zr2C1 | Zr | C | 1 | 3.235527 | -26.39029178 | 3.193763 | 2.582452 | 2.280051 | 1.291226 | 194.459 | 23.41278 | 8.305679 | -0.04122726 | -6.60513526 | -8.796764 | 10.9340153 | 6.1236574 | 40 | 4 | 4 | 5 | 91.224 | 1.33 | 0.4333 | 640.1 | 1270 | -8.5206495 | -2.596404 | 6 | 4 | 14 | 2 | 12.011 | 2.55 | 1.2621226 | 1086.5 | 2352.6 | -9.225311 | -1.382078 | 0
11 | Zr2N1 | Zr | N | 1 | 3.254751 | -26.91625709 | 3.1419 | 2.526293 | 2.255562 | 1.263147 | 196.455 | 23.17661 | 8.476434 | -2.24959053 | -6.20052003 | -8.972086 | 11.02188295 | 6.9481497 | 40 | 4 | 4 | 5 | 91.224 | 1.33 | 0.4333 | 640.1 | 1270 | -8.5206495 | -2.596404 | 7 | 5 | 15 | 2 | 14.007 | 3.04 | -0.000725 | 1402.3 | 2856 | -3.1261865 | -3.121889 | 0
12 | Nb2C1 | Nb | C | 1 | 3.122665 | -28.29387187 | 3.025829 | 2.430581 | 2.175129 | 1.215291 | 197.823 | 20.5254 | 9.637963 | 0.3793464 | -6.766177 | -9.431291 | 10.14864555 | 6.6955579 | 41 | 5 | 5 | 5 | 92.906 | 1.6 | 0.91741 | 652.1 | 1380 | -10.1033 | -3.306632 | 6 | 4 | 14 | 2 | 12.011 | 2.55 | 1.2621226 | 1086.5 | 2352.6 | -9.225311 | -1.382078 | 1
13 | Nb2N1 | Nb | N | 1 | 3.122665 | -28.02087645 | 2.983582 | 2.377264 | 3.796937 | 1.188632 | 199.819 | 20.07516 | 9.953547 | -1.56269665 | -6.09524115 | -9.34029215 | 10.11714045 | 5.758178 | 41 | 5 | 5 | 5 | 92.906 | 1.6 | 0.91741 | 652.1 | 1380 | -10.1033 | -3.306632 | 7 | 5 | 15 | 2 | 14.007 | 3.04 | -0.000725 | 1402.3 | 2856 | -3.1261865 | -3.121889 | 0
14 | Mo2C1 | Mo | C | 1 | 2.885355 | -28.45037572 | 3.097275 | 2.611121 | 3.580181 | 1.305561 | 203.911 | 18.82592 | 10.8314 | 0.88711276 | -5.88669 | -9.483459 | 5.38374575 | 6.2267972 | 42 | 6 | 6 | 5 | 95.95 | 2.16 | 0.7473 | 684.3 | 1560 | -10.9432015 | -4.704114 | 6 | 4 | 14 | 2 | 12.011 | 2.55 | 1.2621226 | 1086.5 | 2352.6 | -9.225311 | -1.382078 | 1
15 | Mo2N1 | Mo | N | 1 | 2.83385 | -27.94586367 | 3.148936 | 2.690466 | 2.119876 | 1.345233 | 205.907 | 18.71164 | 11.00422 | -0.9777581 | -5.138582 | -9.31528789 | 5.4214112 | 5.1511535 | 42 | 6 | 6 | 5 | 95.95 | 2.16 | 0.7473 | 684.3 | 1560 | -10.9432015 | -4.704114 | 7 | 5 | 15 | 2 | 14.007 | 3.04 | -0.000725 | 1402.3 | 2856 | -3.1261865 | -3.121889 | 0
16 | Hf2C1 | Hf | C | 1 | 3.1672 | -29.15626649 | 3.172986 | 2.579507 | 2.253391 | 1.289754 | 368.991 | 22.40879 | 16.46635 | -0.005762163 | -6.761479 | -9.718755 | 3.02115985 | 5.9497964 | 72 | 4 | 4 | 6 | 178.49 | 1.3 | 0.346 | 658.5 | 1440 | -9.9568345 | -3.744875 | 6 | 4 | 14 | 2 | 12.011 | 2.55 | 1.2621226 | 1086.5 | 2352.6 | -9.225311 | -1.382078 | 0
17 | Hf2N1 | Hf | N | 1 | 3.200302 | -29.67263409 | 3.125958 | 2.53533 | 2.224918 | 1.267665 | 370.987 | 22.48781 | 16.49725 | -2.210926 | -6.35366503 | -9.89087803 | 3.1138879 | 6.7649778 | 72 | 4 | 4 | 6 | 178.49 | 1.3 | 0.346 | 658.5 | 1440 | -9.9568345 | -3.744875 | 7 | 5 | 15 | 2 | 14.007 | 3.04 | -0.000725 | 1402.3 | 2856 | -3.1261865 | -3.121889 | 0
18 | Ta2C1 | Ta | C | 1 | 3.078657 | -31.86131554 | 3.027433 | 2.450709 | 2.15887 | 1.225354 | 373.911 | 20.11615 | 18.5876 | 0.3643685 | -7.675688 | -10.62044 | 4.25237275 | 6.4892185 | 73 | 5 | 5 | 6 | 180.95 | 1.5 | 0.017 | 761 | 1500 | -11.864555 | -3.726087 | 6 | 4 | 14 | 2 | 12.011 | 2.55 | 1.2621226 | 1086.5 | 2352.6 | -9.225311 | -1.382078 | 0
19 | Ta2N1 | Ta | N | 1 | 2.910091 | -31.27020916 | 3.271099 | 2.806629 | 2.188691 | 1.403315 | 375.907 | 20.58396 | 18.26214 | -1.471638 | -6.898715 | -10.4234 | 4.11200605 | 5.7690696 | 73 | 5 | 5 | 6 | 180.95 | 1.5 | 0.017 | 761 | 1500 | -11.864555 | -3.726087 | 7 | 5 | 15 | 2 | 14.007 | 3.04 | -0.000725 | 1402.3 | 2856 | -3.1261865 | -3.121889 | 0
20 | W2C1 | W | C | 1 | 2.805574 | -32.12986485 | 3.141139 | 2.670832 | 2.125155 | 1.335416 | 379.691 | 18.20626 | 20.85497 | 1.04346005 | -7.177102 | -10.70995495 | 5.31573925 | 6.3631845 | 74 | 6 | 6 | 6 | 183.84 | 2.36 | 0.81627 | 770 | 1700 | -13.017467 | -4.608241 | 6 | 4 | 14 | 2 | 12.011 | 2.55 | 1.2621226 | 1086.5 | 2352.6 | -9.225311 | -1.382078 | 0
21 | W2N1 | W | N | 1 | 2.863553 | -31.45229574 | 3.221336 | 2.784405 | 2.135413 | 1.392203 | 381.687 | 19.77304 | 19.3034 | -0.76372508 | -6.371308 | -10.48409858 | 5.3266035 | 5.341361 | 74 | 6 | 6 | 6 | 183.84 | 2.36 | 0.81627 | 770 | 1700 | -13.017467 | -4.608241 | 7 | 5 | 15 | 2 | 14.007 | 3.04 | -0.000725 | 1402.3 | 2856 | -3.1261865 | -3.121889 | 0
22 | Sc3C2 | Sc | C | 2 | 3.379136 | -38.67984338 | 3.144756 | 2.466436 | 2.193661 | 1.233218 | 158.89 | 24.38999 | 6.514557 | -0.297445976 | -5.709125276 | -7.735968676 | 9.688036 | 6.96385055 | 21 | 3 | 3 | 4 | 44.956 | 1.36 | 0.188 | 633.1 | 1235 | -6.2473305 | -2.456687 | 6 | 4 | 14 | 2 | 12.011 | 2.55 | 1.2621226 | 1086.5 | 2352.6 | -9.225311 | -1.382078 | 0
23 | Sc3N2 | Sc | N | 2 | 3.205513 | -41.59063972 | 3.122674 | 2.515152 | 2.171921 | 1.257576 | 162.882 | 22.38154 | 7.277514 | -3.319255044 | -5.595360144 | -8.318127944 | 9.5446686 | 6.17755765 | 21 | 3 | 3 | 4 | 44.956 | 1.36 | 0.188 | 633.1 | 1235 | -6.2473305 | -2.456687 | 7 | 5 | 15 | 2 | 14.007 | 3.04 | -0.000725 | 1402.3 | 2856 | -3.1261865 | -3.121889 | 0
24 | Ti3C2 | Ti | C | 2 | 3.051405 | -42.13493948 | 3.214442 | 2.68867 | 2.117969 | 1.344335 | 167.623 | 21.68043 | 7.731534 | -0.078971096 | -6.302614496 | -8.426987896 | 2.9227996 | 6.6124163 | 22 | 4 | 4 | 4 | 47.867 | 1.54 | 0.085 | 658.8 | 1309.8 | -7.763154 | -2.619237 | 6 | 4 | 14 | 2 | 12.011 | 2.55 | 1.2621226 | 1086.5 | 2352.6 | -9.225311 | -1.382078 | 1
25 | Ti3N2 | Ti | N | 2 | 2.987735 | -44.17663632 | 2.797028 | 2.201783 | 1.995148 | 1.100892 | 171.615 | 17.02116 | 10.08245 | -2.926960264 | -6.015029464 | -8.835327264 | 2.905471 | 5.63808595 | 22 | 4 | 4 | 4 | 47.867 | 1.54 | 0.085 | 658.8 | 1309.8 | -7.763154 | -2.619237 | 7 | 5 | 15 | 2 | 14.007 | 3.04 | -0.000725 | 1402.3 | 2856 | -3.1261865 | -3.121889 | 0
26 | V3C2 | V | C | 2 | 2.867483 | -44.89187361 | 2.891636 | 2.37080925 | 2.036174 | 1.185404625 | 176.848 | 16.8822 | 10.47541 | 0.07959088 | -6.193278922 | -8.978374722 | 4.039834 | 5.4370725 | 23 | 5 | 5 | 4 | 50.942 | 1.63 | 0.52766 | 650.9 | 1414 | -8.946402 | -3.720441 | 6 | 4 | 14 | 2 | 12.011 | 2.55 | 1.2621226 | 1086.5 | 2352.6 | -9.225311 | -1.382078 | 0
27 | V3N2 | V | N | 2 | 2.900427 | -45.24500591 | 2.741502 | 2.17064 | 1.995515 | 1.08532 | 180.84 | 15.81402 | 11.43542 | -2.430685382 | -5.567980982 | -9.049001182 | 3.995117 | 6.5041594 | 23 | 5 | 5 | 4 | 50.942 | 1.63 | 0.52766 | 650.9 | 1414 | -8.946402 | -3.720441 | 7 | 5 | 15 | 2 | 14.007 | 3.04 | -0.000725 | 1402.3 | 2856 | -3.1261865 | -3.121889 | 0
28 | Cr3C2 | Cr | C | 2 | 2.957973 | -43.680785 | 2.644715 | 2.019402 | 1.983943 | 1.009701 | 180.01 | 15.30178 | 11.76399 | 0.6472294 | -4.86098 | -8.736157 | 5.127193 | 5.30594535 | 24 | 6 | 6 | 4 | 51.996 | 1.66 | 0.67584 | 652.9 | 1590.6 | -9.48877 | -5.537243 | 6 | 4 | 14 | 2 | 12.011 | 2.55 | 1.2621226 | 1086.5 | 2352.6 | -9.225311 | -1.382078 | 0
29 | Cr3N2 | Cr | N | 2 | 3.17968 | -41.96871497 | 2.740721 | 2.03505 | 2.098923 | 1.017525 | 184.002 | 17.81856 | 10.32643 | -1.450006394 | -3.822641594 | -8.393742994 | 5.051933 | 6.4181472 | 24 | 6 | 6 | 4 | 51.996 | 1.66 | 0.67584 | 652.9 | 1590.6 | -9.48877 | -5.537243 | 7 | 5 | 15 | 2 | 14.007 | 3.04 | -0.000725 | 1402.3 | 2856 | -3.1261865 | -3.121889 | 0
30 | Mn3C2 | Mn | C | 2 | 2.874267 | -42.52670837 | 2.805391 | 2.261949375 | 2.00821 | 1.130975 | 188.836 | 16.18333 | 11.66855 | 0.523078576 | -4.805086274 | -8.505341674 | 6.243079 | 5.1325305 | 25 | 7 | 7 | 4 | 54.938 | 1.55 | -0.52 | 717.3 | 1509 | -8.89715975 | -5.245707 | 6 | 4 | 14 | 2 | 12.011 | 2.55 | 1.2621226 | 1086.5 | 2352.6 | -9.225311 | -1.382078 | 0
31 | Mn3N2 | Mn | N | 2 | 2.55754375 | -40.88016507 | 2.812238 | 2.393394375 | 1.900639 | 1.196697 | 192.828 | 13.55786 | 14.2226 | -1.587262564 | -3.779853214 | -8.176033014 | 6.236949 | 6.14228765 | 25 | 7 | 7 | 4 | 54.938 | 1.55 | -0.52 | 717.3 | 1509 | -8.89715975 | -5.245707 | 7 | 5 | 15 | 2 | 14.007 | 3.04 | -0.000725 | 1402.3 | 2856 | -3.1261865 | -3.121889 | 0
32 | Zr3C2 | Zr | C | 2 | 3.334995 | -45.67860676 | 3.204914 | 2.562045 | 2.312664 | 1.281022 | 297.694 | 24.67788 | 12.06319 | -0.333207252 | -7.025047752 | -9.135721352 | 10.67313 | 5.98574345 | 40 | 4 | 4 | 5 | 91.224 | 1.33 | 0.4333 | 640.1 | 1270 | -8.5206495 | -2.596404 | 6 | 4 | 14 | 2 | 12.011 | 2.55 | 1.2621226 | 1086.5 | 2352.6 | -9.225311 | -1.382078 | 1
33 | Zr3N2 | Zr | N | 2 | 3.266702 | -47.40182966 | 3.139588 | 2.50996 | 2.265411 | 1.25498 | 301.686 | 23.19618 | 13.00585 | -3.117501632 | -6.673767932 | -9.480365932 | 10.7335679 | 6.89562585 | 40 | 4 | 4 | 5 | 91.224 | 1.33 | 0.4333 | 640.1 | 1270 | -8.5206495 | -2.596404 | 7 | 5 | 15 | 2 | 14.007 | 3.04 | -0.000725 | 1402.3 | 2856 | -3.1261865 | -3.121889 | 0
34 | Nb3C2 | Nb | C | 2 | 3.083202 | -48.34357527 | 3.196497 | 2.654973 | 2.230973 | 1.327487 | 302.74 | 21.85722 | 13.8508 | 0.083389346 | -7.131904654 | -9.668715054 | 9.870845 | 6.69011045 | 41 | 5 | 5 | 5 | 92.906 | 1.6 | 0.91741 | 652.1 | 1380 | -10.1033 | -3.306632 | 6 | 4 | 14 | 2 | 12.011 | 2.55 | 1.2621226 | 1086.5 | 2352.6 | -9.225311 | -1.382078 | 0
35 | Nb3N2 | Nb | N | 2 | 3.133905 | -48.01099772 | 3.031762 | 2.432651625 | 2.180192 | 1.216326 | 306.732 | 20.69104 | 14.82439 | -2.289744944 | -6.369464744 | -9.602199544 | 9.88843 | 5.66373295 | 41 | 5 | 5 | 5 | 92.906 | 1.6 | 0.91741 | 652.1 | 1380 | -10.1033 | -3.306632 | 7 | 5 | 15 | 2 | 14.007 | 3.04 | -0.000725 | 1402.3 | 2856 | -3.1261865 | -3.121889 | 0
36 | Mo3C2 | Mo | C | 2 | 2.941271 | -47.65450464 | 2.890428 | 2.33899125 | 2.061895 | 1.169495625 | 311.872 | 17.52385 | 17.79701 | 0.725144372 | -6.155601328 | -9.530900928 | 5.167081 | 5.24625135 | 42 | 6 | 6 | 5 | 95.95 | 2.16 | 0.7473 | 684.3 | 1560 | -10.9432015 | -4.704114 | 6 | 4 | 14 | 2 | 12.011 | 2.55 | 1.2621226 | 1086.5 | 2352.6 | -9.225311 | -1.382078 | 0
37 | Mo3N2 | Mo | N | 2 | 2.862881 | -45.8022307 | 4.541481 | 3.115005 | 2.42431 | 1.557502 | 315.864 | 22.11037 | 14.28578 | -1.34405064 | -5.08922214 | -9.16044614 | 5.169243 | 6.24323245 | 42 | 6 | 6 | 5 | 95.95 | 2.16 | 0.7473 | 684.3 | 1560 | -10.9432015 | -4.704114 | 7 | 5 | 15 | 2 | 14.007 | 3.04 | -0.000725 | 1402.3 | 2856 | -3.1261865 | -3.121889 | 0
38 | Hf3C2 | Hf | C | 2 | 3.27665 | -50.10843045 | 3.171207 | 2.5451415 | 2.279967 | 1.27257075 | 559.492 | 23.66479 | 23.64238 | -0.35746099 | -7.22192989 | -10.02168609 | 2.8461757 | 6.72698355 | 72 | 4 | 4 | 6 | 178.49 | 1.3 | 0.346 | 658.5 | 1440 | -9.9568345 | -3.744875 | 6 | 4 | 14 | 2 | 12.011 | 2.55 | 1.2621226 | 1086.5 | 2352.6 | -9.225311 | -1.382078 | 1
39 | Hf3N2 | Hf | N | 2 | 3.209449 | -51.23486475 | 3.109643 | 2.4972705 | 2.234415 | 1.24863525 | 563.484 | 22.27703 | 25.2944 | -3.02239765 | -6.75129235 | -10.24697295 | 2.756581 | 5.86097515 | 72 | 4 | 4 | 6 | 178.49 | 1.3 | 0.346 | 658.5 | 1440 | -9.9568345 | -3.744875 | 7 | 5 | 15 | 2 | 14.007 | 3.04 | -0.000725 | 1402.3 | 2856 | -3.1261865 | -3.121889 | 0
40 | Ta3C2 | Ta | C | 2 | 3.07149 | -53.8193124 | 3.192369 | 2.65453 | 2.223365 | 1.327265 | 566.872 | 21.68785 | 26.13777 | 0.04499492 | -7.97537908 | -10.76386248 | 3.8871481 | 6.6659597 | 73 | 5 | 5 | 6 | 180.95 | 1.5 | 0.017 | 761 | 1500 | -11.864555 | -3.726087 | 6 | 4 | 14 | 2 | 12.011 | 2.55 | 1.2621226 | 1086.5 | 2352.6 | -9.225311 | -1.382078 | 0
41 | Ta3N2 | Ta | N | 2 | 3.107629 | -53.11386317 | 3.001105 | 2.405725 | 2.160092 | 1.202863 | 570.864 | 20.12032 | 28.37251 | -2.253565034 | -7.138364834 | -10.62277 | 3.875251 | 5.68366805 | 73 | 5 | 5 | 6 | 180.95 | 1.5 | 0.017 | 761 | 1500 | -11.864555 | -3.726087 | 7 | 5 | 15 | 2 | 14.007 | 3.04 | -0.000725 | 1402.3 | 2856 | -3.1261865 | -3.121889 | 0
42 | W3C2 | W | C | 2 | 3.045724 | -53.50239654 | 2.960089 | 2.381172 | 2.123591 | 1.190586 | 575.542 | 19.12945 | 30.08669 | 0.800125292 | -7.382703508 | -10.70048 | 5.123637 | 6.31205795 | 74 | 6 | 6 | 6 | 183.84 | 2.36 | 0.81627 | 770 | 1700 | -13.017467 | -4.608241 | 6 | 4 | 14 | 2 | 12.011 | 2.55 | 1.2621226 | 1086.5 | 2352.6 | -9.225311 | -1.382078 | 0
43 | W3N2 | W | N | 2 | 2.759226 | -52.54664551 | 4.412103 | 3.052177 | 2.17306 | 1.526088 | 579.534 | 20.12402 | 28.79812 | -1.448374302 | -6.495628902 | -10.50933 | 5.0240939 | 5.46056965 | 74 | 6 | 6 | 6 | 183.84 | 2.36 | 0.81627 | 770 | 1700 | -13.017467 | -4.608241 | 7 | 5 | 15 | 2 | 14.007 | 3.04 | -0.000725 | 1402.3 | 2856 | -3.1261865 | -3.121889 | 0
44 | Sc4C3 | Sc | C | 3 | 3.410594 | -54.75576239 | 3.178193 | 2.494699 | 2.155516 | 1.24735 | 215.857 | 25.13095 | 8.589291 | -0.2986439 | -5.826111 | -7.82225177 | 9.444990375 | 6.069376 | 21 | 3 | 3 | 4 | 44.956 | 1.36 | 0.188 | 633.1 | 1235 | -6.2473305 | -2.456687 | 6 | 4 | 14 | 2 | 12.011 | 2.55 | 1.2621226 | 1086.5 | 2352.6 | -9.225311 | -1.382078 | 0
45 | Sc4N3 | Sc | N | 3 | 3.223452 | -59.96141371 | 3.122496 | 2.507276 | 2.149672 | 1.253638 | 221.845 | 22.56188 | 9.832734 | -3.656219 | -5.824143 | -8.565916 | 9.5656866 | 6.909712 | 21 | 3 | 3 | 4 | 44.956 | 1.36 | 0.188 | 633.1 | 1235 | -6.2473305 | -2.456687 | 7 | 5 | 15 | 2 | 14.007 | 3.04 | -0.000725 | 1402.3 | 2856 | -3.1261865 | -3.121889 | 0
46 | Ti4C3 | Ti | C | 3 | 3.073046 | -61.55104 | 3.106667 | 2.550198 | 2.085027 | 1.275099 | 227.501 | 20.85656 | 10.90789 | -0.403213 | -6.70398 | -8.793006 | 2.773571525 | 5.632682 | 22 | 4 | 4 | 4 | 47.867 | 1.54 | 0.085 | 658.8 | 1309.8 | -7.763154 | -2.619237 | 6 | 4 | 14 | 2 | 12.011 | 2.55 | 1.2621226 | 1086.5 | 2352.6 | -9.225311 | -1.382078 | 0
47 | Ti4N3 | Ti | N | 3 | 2.973691 | -62.13824324 | 3.238281 | 2.745696 | 2.160097 | 1.372848 | 233.489 | 21.02688 | 11.10431 | -3.10101 | -6.042233 | -8.876892 | 2.852129975 | 6.528282 | 22 | 4 | 4 | 4 | 47.867 | 1.54 | 0.085 | 658.8 | 1309.8 | -7.763154 | -2.619237 | 7 | 5 | 15 | 2 | 14.007 | 3.04 | -0.000725 | 1402.3 | 2856 | -3.1261865 | -3.121889 | 1
48 | V4C3 | V | C | 3 | 2.910118 | -64.3419017 | 2.815045 | 2.258668 | 1.9705 | 1.129334 | 239.801 | 16.56549 | 14.47594 | -0.1257658 | -6.473415 | -9.1917 | 3.902073 | 5.461694 | 23 | 5 | 5 | 4 | 50.942 | 1.63 | 0.52766 | 650.9 | 1414 | -8.946402 | -3.720441 | 6 | 4 | 14 | 2 | 12.011 | 2.55 | 1.2621226 | 1086.5 | 2352.6 | -9.225311 | -1.382078 | 0
49 | V4N3 | V | N | 3 | 2.918834 | -64.90719551 | 4.000545 | 2.155253 | 1.9403 | 1.077626 | 245.789 | 15.90185 | 15.45663 | -2.820433 | -5.808538 | -9.272457 | 3.867346225 | 6.508074 | 23 | 5 | 5 | 4 | 50.942 | 1.63 | 0.52766 | 650.9 | 1414 | -8.946402 | -3.720441 | 7 | 5 | 15 | 2 | 14.007 | 3.04 | -0.000725 | 1402.3 | 2856 | -3.1261865 | -3.121889 | 0
50 | Cr4C3 | Cr | C | 3 | 2.82082 | -62.73620599 | 3.994991 | 2.313178 | 1.899119 | 1.156589 | 244.017 | 15.94008 | 15.30839 | 0.4135439 | -5.205857 | -8.962315 | 4.9397621 | 6.411421 | 24 | 6 | 6 | 4 | 51.996 | 1.66 | 0.67584 | 652.9 | 1590.6 | -9.48877 | -5.537243 | 6 | 4 | 14 | 2 | 12.011 | 2.55 | 1.2621226 | 1086.5 | 2352.6 | -9.225311 | -1.382078 | 0
51 | Cr4N3 | Cr | N | 3 | 2.985121 | -64.82676917 | 2.69527 | 2.072238 | 1.872074 | 1.036119 | 250.005 | 15.99168 | 15.63344 | -2.499019 | -4.758876 | -9.260967 | 5.041713475 | 5.275768 | 24 | 6 | 6 | 4 | 51.996 | 1.66 | 0.67584 | 652.9 | 1590.6 | -9.48877 | -5.537243 | 7 | 5 | 15 | 2 | 14.007 | 3.04 | -0.000725 | 1402.3 | 2856 | -3.1261865 | -3.121889 | 0
52 | Mn4C3 | Mn | C | 3 | 2.887841 | -60.14548105 | 2.710051 | 2.136529 | 3.420254 | 1.068265 | 255.785 | 15.43072 | 16.57635 | 0.4455844 | -5.002346 | -8.592212 | 6.154475675 | 5.125314 | 25 | 7 | 7 | 4 | 54.938 | 1.55 | -0.52 | 717.3 | 1509 | -8.89715975 | -5.245707 | 6 | 4 | 14 | 2 | 12.011 | 2.55 | 1.2621226 | 1086.5 | 2352.6 | -9.225311 | -1.382078 | 0
53 | Mn4N3 | Mn | N | 3 | 2.590856 | -60.05813583 | 3.92911 | 2.547166 | 1.86837 | 1.273583 | 261.773 | 14.80725 | 17.6787 | -2.15584819 | -4.244234 | -8.57973369 | 6.137491675 | 6.148468 | 25 | 7 | 7 | 4 | 54.938 | 1.55 | -0.52 | 717.3 | 1509 | -8.89715975 | -5.245707 | 7 | 5 | 15 | 2 | 14.007 | 3.04 | -0.000725 | 1402.3 | 2856 | -3.1261865 | -3.121889 | 0
54 | Zr4C3 | Zr | C | 3 | 3.350172 | -65.39073121 | 3.236156 | 2.594533 | 2.223295 | 1.297266 | 400.929 | 25.21877 | 15.89804 | -0.5188857 | -7.265554 | -9.34153303 | 10.58215 | 6.88778 | 40 | 4 | 4 | 5 | 91.224 | 1.33 | 0.4333 | 640.1 | 1270 | -8.5206495 | -2.596404 | 6 | 4 | 14 | 2 | 12.011 | 2.55 | 1.2621226 | 1086.5 | 2352.6 | -9.225311 | -1.382078 | 0
55 | Zr4N3 | Zr | N | 3 | 3.228319 | -67.70960378 | 3.178239 | 2.574358 | 2.251756 | 1.287179 | 406.917 | 23.23552 | 17.51271 | -3.464064 | -6.851189 | -9.67280054 | 10.50296385 | 5.993036 | 40 | 4 | 4 | 5 | 91.224 | 1.33 | 0.4333 | 640.1 | 1270 | -8.5206495 | -2.596404 | 7 | 5 | 15 | 2 | 14.007 | 3.04 | -0.000725 | 1402.3 | 2856 | -3.1261865 | -3.121889 | 0
56 | Nb4C3 | Nb | C | 3 | 3.120356 | -69.14639583 | 4.409248 | 2.541633 | 2.154703 | 1.270817 | 407.657 | 21.43146 | 19.02143 | -0.1510375 | -7.396233 | -9.878057 | 9.727099375 | 6.69462 | 41 | 5 | 5 | 5 | 92.906 | 1.6 | 0.91741 | 652.1 | 1380 | -10.1033 | -3.306632 | 6 | 4 | 14 | 2 | 12.011 | 2.55 | 1.2621226 | 1086.5 | 2352.6 | -9.225311 | -1.382078 | 1
57 | Nb4N3 | Nb | N | 3 | 3.214106 | -68.19447665 | 4.302394 | 2.176614 | 2.107483 | 1.088307 | 413.645 | 19.47298 | 21.242 | -2.62896 | -6.514612 | -9.742068 | 9.7188271 | 5.705742 | 41 | 5 | 5 | 5 | 92.906 | 1.6 | 0.91741 | 652.1 | 1380 | -10.1033 | -3.306632 | 7 | 5 | 15 | 2 | 14.007 | 3.04 | -0.000725 | 1402.3 | 2856 | -3.1261865 | -3.121889 | 0
58 | Mo4C3 | Mo | C | 3 | 3.045653 | -68.32288272 | 4.244758 | 2.376968 | 2.063328 | 1.188484 | 419.833 | 19.09479 | 21.98679 | 0.4465509 | -6.480028 | -9.760412 | 5.006585975 | 6.321751 | 42 | 6 | 6 | 5 | 95.95 | 2.16 | 0.7473 | 684.3 | 1560 | -10.9432015 | -4.704114 | 6 | 4 | 14 | 2 | 12.011 | 2.55 | 1.2621226 | 1086.5 | 2352.6 | -9.225311 | -1.382078 | 0
59 | Mo4N3 | Mo | N | 3 | 3.348185 | -65.71906776 | 4.238968 | 1.738314 | 2.020883 | 0.8691571 | 425.821 | 16.87632 | 25.23186 | -1.795386 | -5.36242068 | -9.388438 | 5.04990935 | 5.264417 | 42 | 6 | 6 | 5 | 95.95 | 2.16 | 0.7473 | 684.3 | 1560 | -10.9432015 | -4.704114 | 7 | 5 | 15 | 2 | 14.007 | 3.04 | -0.000725 | 1402.3 | 2856 | -3.1261865 | -3.121889 | 0
60 | Hf4C3 | Hf | C | 3 | 3.264143 | -71.27740868 | 3.297738 | 2.706233 | 2.226931 | 1.353117 | 749.993 | 24.9709 | 30.03468 | -0.5391625 | -7.45023924 | -10.18249 | 2.69620305 | 6.7359223 | 72 | 4 | 4 | 6 | 178.49 | 1.3 | 0.346 | 658.5 | 1440 | -9.9568345 | -3.744875 | 6 | 4 | 14 | 2 | 12.011 | 2.55 | 1.2621226 | 1086.5 | 2352.6 | -9.225311 | -1.382078 | 0
61 | Hf4N3 | Hf | N | 3 | 3.22936 | -73.28907534 | 3.133354 | 2.518263 | 2.249815 | 1.259131 | 755.981 | 22.74389 | 33.23886 | -3.440454 | -6.991987 | -10.46987 | 2.6205472 | 5.836547 | 72 | 4 | 4 | 6 | 178.49 | 1.3 | 0.346 | 658.5 | 1440 | -9.9568345 | -3.744875 | 7 | 5 | 15 | 2 | 14.007 | 3.04 | -0.000725 | 1402.3 | 2856 | -3.1261865 | -3.121889 | 0
62 | Ta4C3 | Ta | C | 3 | 3.136661 | -76.40936437 | 3.082282 | 2.494176 | 2.198812 | 1.247088 | 759.833 | 21.25166 | 35.75406 | -0.1821731 | -8.194112 | -10.91562 | 3.708360525 | 5.719822 | 73 | 5 | 5 | 6 | 180.95 | 1.5 | 0.017 | 761 | 1500 | -11.864555 | -3.726087 | 6 | 4 | 14 | 2 | 12.011 | 2.55 | 1.2621226 | 1086.5 | 2352.6 | -9.225311 | -1.382078 | 1
63 | Ta4N3 | Ta | N | 3 | 3.146338 | -74.64176407 | 3.002852 | 2.391089 | 2.174659 | 1.195545 | 765.821 | 20.49921 | 37.35856 | -2.543569 | -7.195964 | -10.66311 | 3.737687975 | 6.68081 | 73 | 5 | 5 | 6 | 180.95 | 1.5 | 0.017 | 761 | 1500 | -11.864555 | -3.726087 | 7 | 5 | 15 | 2 | 14.007 | 3.04 | -0.000725 | 1402.3 | 2856 | -3.1261865 | -3.121889 | 0
64 | W4C3 | W | C | 3 | 3.086286 | -74.68706773 | 2.972365 | 2.379055 | 2.142435 | 1.189527 | 771.393 | 19.6249 | 39.30685 | 0.7226762 | -7.44398139 | -10.66958 | 4.8710516 | 6.503139 | 74 | 6 | 6 | 6 | 183.84 | 2.36 | 0.81627 | 770 | 1700 | -13.017467 | -4.608241 | 6 | 4 | 14 | 2 | 12.011 | 2.55 | 1.2621226 | 1086.5 | 2352.6 | -9.225311 | -1.382078 | 0
65 | W4N3 | W | N | 3 | 3.114918 | -71.46502941 | 2.923574 | 2.305005 | 2.136001 | 1.152503 | 777.381 | 19.36849 | 40.13637 | -1.43094313 | -6.238057 | -10.20929 | 4.8939442 | 5.472394 | 74 | 6 | 6 | 6 | 183.84 | 2.36 | 0.81627 | 770 | 1700 | -13.017467 | -4.608241 | 7 | 5 | 15 | 2 | 14.007 | 3.04 | -0.000725 | 1402.3 | 2856 | -3.1261865 | -3.121889 | 0